## npipor
POR_Customer | POR_Device | Stype | UpdateTime | npiUser | POR_Status | POR_01 | POR_02 | POR_03 | POR_04 | POR_05 | POR_06 | POR_07 | POR_08 | POR_09 | POR_10 | POR_11 | POR_12 | POR_13 | POR_14 | POR_15 | POR_16 | POR_17 | POR_18 | POR_19 | POR_20 | POR_21 | POR_22 | POR_23 | POR_24 | POR_25 | POR_26 | POR_27 | POR_28 | POR_29 | POR_30 | POR_31 | POR_32 | POR_33 | POR_34 | POR_35 | POR_36 | POR_37 | POR_38 | POR_39 | POR_40 | POR_41 | POR_42 | POR_43 | POR_44 | POR_45 | POR_46 | POR_47 | POR_48 | POR_49 | POR_50 | POR_51 | POR_52 | POR_53 | POR_54 | POR_55
AMD | EMERALD-LUBM | POR | 2016-03-09 10:30 | CIM | Y | CS | EP REPSV-12-LF | 28 | TSMC | SiN | AZ | T89 | N | BGM3A:15~30nm | <30 mohm | N | ELK | 50 | AMD | 12-BP-PSV-EP-LF-PI-TCN-9D-85 | Ti1K/Cu5K/Ni3um | EMERALD-LUBM | 13.82*11.67 | 165 | Cu | SiN | 33.1 | N | N | N | HD4104 | 5.5(AMD LUBM only) | NA | 92 | 71 | 7.5 (PI PULL OUT) | 11 | Plated Sn/Ag1.8 | 1.443 | 70 | 1.15 | 0.76 | NA | NA | NA | NA | CS | 45 | 120 | 100 | Vertical probe |  | 65 | 80 | 22.02 | 13.82 | 11.67 | 5342 |  | 5
AMD | KINGSTON-LUBM | POR | 2016-01-27 18:15 |  | Y | ZK | EP REPSV-12-LF | 16 | TSMC | SiN | AZ | T89 | N | BGM3A:15~30nm | <30 mohm | N | ELK | 50 | AMD | 12-BP-PSV-EP-LF-PI-TCN-ZK-02 | Ti1K/Cu3K/Ni3.5um | KINGSTON-LUBM | 12.90*15.67 | 150 | Cu | SiN | 39.95 | N | N | N | HD4104 | 12.5 (AMD LUBM only) | NA | 80 | 45 | 5 (PI PULL OUT) | Outside keep 150um | Plated Sn/Ag1.8 | 1.336 | 65 | 1 | 0.81 | NA | NA | NA | NA |  | 44 | 106 | 90 | Vertical probe |  | 60 | 80 | 20.08 | 12.9 | 15.67 | 8076 |  | 5
AMD | KT | POR | 2016-01-27 18:15 |  | Y | CH | EP REPSV-12-LF | 28 | TSMC | SiN | AZ | T89 | N | BGM3A:15~30nm | <30 mohm | N | ELK | 50 | AMD | 12-BP-PSV-EP-LF-PI-TCN-TG-02 | Ti1K/Cu5K/Ni2um | KT | 16.7*22.0 | 165 | Cu | SiN | 34.1 | N | N | Y | HD4104 | 12 | NA | 95 | 61 | 7 (PI PULL OUT) | 11 | Plated Sn/Ag1.8 | 1.59 | 70 | 1.056 | 0.74 | NA | NA | NA | NA |  | 50 | 117 | 104 | Vertical probe |  | 61 | 89.96 | 24.3 | 16.7 | 22 | 12595 |  | 5
AMD | KT | POR | 2016-01-27 18:15 |  | Y | CS | EP REPSV-12-LF | 28 | TSMC | SiN | AZ | T89 | N | BGM3A:15~30nm | <30 mohm | N | ELK | 50 | AMD | 12-BP-PSV-EP-LF-PI-TCN-9D-72 | Ti1K/Cu5K/Ni2um | KT | 16.7*22.0 | 165 | Cu | SiN | 34.1 | N | N | Y | HD4104 | 12 | NA | 95 | 61 | 7 (PI PULL OUT) | 11 | Plated Sn/Ag1.8 | 1.59 | 70 | 1.056 | 0.74 | NA | NA | NA | NA |  | 50 | 117 | 104 | Vertical probe |  | 61 | 89.96 | 24.3 | 16.7 | 22 | 12595 |  | 5
AMD | NEPTUNE-LUBM | POR | 2016-01-27 18:15 |  | Y | CS | EP REPSV-12-LF | 28 | TSMC | SiN | AZ | T89 | N | BGM3A:15~30nm | <30 mohm | N | ELK | 50 | AMD | 12-BP-PSV-EP-LF-PI-TCN-9D-85 | Ti1K/Cu5K/Ni3um | NEPTUNE-LUBM | 15.34*13.88 | 165 | Cu | SiN | 25.8 | N | N | N | HD4104 | 5.5 (AMD LUBM only) | NA | 94 | 73 | 6.5 (PI PULL OUT) | 11 | Plated Sn/Ag1.8 | 1.175 | 70 | 1.15 | 0.74 | NA | NA | NA | NA |  | 45 | 120 | 100 | Vertical probe |  | 65 | 80 | 17.9 | 15.34 | 13.88 | 5493 |  | 5
AMD | test | POR | 2016-03-10 18:50 | CIM | Y | CH | EP FOC-12-EU | 30 | GF | SiN |  | T89 | Y | NA | <20 mohm | Y | E Low K | 30 | AMD | 12-BP-FOC-EP-EU-TCN-9D-15 | Ti1K/Cu3k/Cu5um/Ni3um | test | 12*23 | 20 | Al | SiN | 1 | Y | Y | Y | NA | 2 | 3(TSMC PI) | 1 | 2 | 3 | 4 | Plated Sn/Ag1.8 | 4 | 23 | 12 | 12 | NA | NA | NA | NA | CH1 | 23 | 23 | 20 | Membrane | 2 | 0 | 0 | 0 | 12 | 23 | 1 | 1 | 1
AMD | THJ | POR | 2016-01-27 18:15 |  | Y | CS | EP REPSV-12-EU | 28 | TSMC | SiN | AZ | T89 | N | BGM3A:15~30nm | <30 mohm | N | ELK | 50 | AMD | 12-BP-PSV-EP-EU-PI-TCN-9D-23 | Ti1K/Cu5K/Ni2um | THJ | 18.3*18.7 | 165 | Cu | SiN | 35.4 | N | N | N | HD4104 | 12 | NA | 95 | 61 | 7 (PI PULL OUT) | 9 | Plated 63Sn/37Pb | 1.66 | 70 | 1.19 | 0.74 | NA | NA | NA | NA |  | 50 | 115 | 102 | Vertical probe |  | 63 | 79.83 | 25.06 | 18.3 | 18.7 | 12100 |  | 5
AMD | THP-FPI-LUBM | POR | 2016-01-27 18:15 |  | Y | CS | EP REPSV-12-LF | 28 | TSMC | SiN | AZ | T89 | N | BGM3A:15~30nm | <30 mohm | N | ELK | 50 | AMD | 12-BP-PSV-EP-LF-PI-TCN-9D-85 | Ti1K/Cu5K/Ni2um | THP-FPI-LUBM | 18.3*18.7 | 165 | Cu | SiN | 35.3 | N | N | N | HD4104 | 12 | NA | 95 | 61 | 7 (PI PULL OUT) | Outside keep 150um | Plated Sn/Ag1.8 | 1.66 | 73 | 1.19 | 0.768 | NA | NA | NA | NA |  | 45 | 120 | 105 | Vertical probe |  | 60 | 80 | 25.05 | 18.3 | 18.7 | 12095 |  | 5
Avago | Carmel | POR | 2016-01-27 18:15 |  | Y | CS | EP REPSV-12-LF | 65 | TSMC | SiN | AZ | T89+DHF | N | BGM3A:15~30nm | <30 mohm | N | Low K | 50 | Avago | 12-BP-PSV-EP-LF-PI-TCN-9D-88 | Ti3K/Cu3K/Ni2um | Carmel | 16*19 | 198 | Al | SiN/2um | 24.7 | N | N | Y | HD4104 | 19 | NA | 110 | 62 | 7 | 10 | Plated Sn/Ag2.3 | 1.56 | 90 | 1 | 0.82 | NA | NA | NA | NA |  | 38 | 160 | 123 | Vertical probe |  | 75 | 110 | 22.83 | 16 | 19 | 7304 |  | 5
Avago | Everest | POR | 2016-01-27 18:15 |  | Y | CS | EP REPSV-12-LF | 28 | TSMC | SiN | AZ | T89 | N | BGM3A:15~30nm | <30 mohm | N | ELK | 50 | Avago | 12-BP-PSV-EP-LF-PI-TCN-9D-93 | Ti1K/Cu5K/Ni3um | EVEREST | 23*23 | 148.5 | Al | SiN/1.9um | 35.1 | N | N | Y | HD4104 | 12.5 | NA | 85 | 50 | 8 | Outside keep 80um | Plated Sn/Ag1.8 | 1.34 | 75 | 1 | 1.085 | NA | NA | NA | NA | Qual pass | 35 | 113 | 99 | Vertical probe |  | 49.5 | 85 | 19.94 | 22.95 | 22.95 | 18510 |  | 5
Avago-LS | BRAGIB0 | POR | 2016-01-27 18:15 |  | Y | CS | EP REPSV-12-LF | 28 | TSMC | SiN | AZ | T89 | N | BGM3A:15~30nm | <30 mohm | N | ELK | 50 | Avago-LS | 12-BP-PSV-EP-LF-PI-TCN-9D-94 | Ti1K/Cu5K/Ni3um | BRAGIB0 | 14.58*14.94 | 180 | Al | SiN/1.9um | 29.26 | N | N | Y | HD4104 | 17.5 | NA | 90 | 45 | 12.5 | Outside keep 80um | Plated Sn/Ag1.8 | 1.232 | 90 | 1 | 1 | NA | NA | NA | NA |  | 45 | 135 | 112 | Vertical probe |  | 68 | 90 | 18.62 | 14.94 | 14.58 | 6374 |  | 5
Avago-LS | ERTRINITYB0 | POR | 2016-01-27 18:15 |  | Y | CS | EP REPSV-12-LF | 28 | TSMC | SiN | AZ | T89 | N | BGM3A:15~30nm | <30 mohm | N | ELK | 50 | Avago-LS | 12-BP-PSV-EP-LF-PI-TCN-9D-94 | Ti1K/Cu5K/Ni3um | ERTRINITYB0 | 19.10*17.14 | 180 | Al | SiN/1.9um | 29.57 | N | N | Y | HD4104 | 17.5 | NA | 90 | 45 | 12.5 | Outside keep 80um | Plated Sn/Ag1.8 | 1.238 | 90 | 1 | 1 | NA | NA | NA | NA |  | 45 | 135 | 113 | Vertical probe |  | 67 | 90 | 18.81 | 19.1016 | 17.1432 | 9684 |  | 5
Avago-LS | TREX10 | POR | 2016-01-27 18:15 |  | Y | CS | EP REPSV-12-LF | 28 | TSMC | SiN | AZ | T89 | N | BGM3A:15~30nm | <30 mohm | N | ELK | 50 | Avago-LS | 12-BP-PSV-EP-LF-PI-TCN-9D-94 | Ti1K/Cu5K/Ni3um | TREX10 | 7.37*9.01 | 150.3 | Al | SiN/1.9um | 28.54 | N | N | Y | HD4104 | 22.5 | NA | 85 | 30 | 15 | Outside keep 80um | Plated Sn/Ag1.8 | 1.099 | 74 | 1 | 1 | NA | NA | NA | NA |  | 40 | 110 | 99 | Vertical probe |  | 51.3 | 85 | 16.19 | 7.3728 | 9.0108 | 1895 |  | 5
Avago-LS | Tui2.0 | POR | 2016-01-27 18:15 |  | Y | CS | EP REPSV-12-LF | 28 | TSMC | SiN | AZ | T89+DHF | N | BGM3A:15~30nm | <30 mohm | N | ELK | 50 | Avago-LS | 12-BP-PSV-EP-LF-PI-TCN-9D-90 | Ti1K/Cu5K/Ni3um | Tui2.0 | 4.97*4.52 | 180 | Al | SiN/1.9um | 23.99 | N | N | Y | HD4104 | 17.5 | NA | 90 | 45 | 12.5 | Outside keep 80um | Plated Sn/Ag1.8 | 1.018 | 90 | 1 | 1 | NA | NA | NA | NA |  | 37 | 143 | 112 | Vertical probe |  | 68 | 90 | 15.51 | 4.9788 | 4.5242 | 549 |  | 5
ESILICON | P3PLUS | POR | 2016-01-27 18:15 |  | Y | CS | EP REPSV-12-LF | 90 | TSMC | SiN | AZ | T89+DHF | N | BGM3A:15~30nm | <30 mohm | N | Low K | 50 | ESILICON | 12-BP-PSV-EP-LF-PI-TCN-9D-01 | Ti3K/Cu3K/Cu3um/Ni3um | P3PLUS | 12.8*13.7 | 200 | Al | SiN | 19.7 | N | N | Y | HD4104 | 25 | NA | 95 | 35 | 10 | 10 | Plated Sn/Ag2.3 | 0.948 | 90 | 1 | 0.95 | NA | NA | NA | NA |  | 47 | 153 | 115 | Vertical probe |  | 85 | 95 | 13.9 | 12.8 | 13.7 | 3440 |  | 5
GLOBALFOUNDRIES | BCM4325YD3 | POR | 2016-01-27 18:15 |  | Y | CS | EP FOC-12-LF | 65 | GF | SiN | AZ | T89 | N | NA | <20 mohm | Y | Low K | 50 | GLOBALFOUNDRIES | 12-BP-FOC-EP-LF-TCN-9D-16 | Ti1K/Cu5K/Ni3um | BCM4325YD3 | 6.45*5.75 | 250 | Al | SiN | 9.1 | N | N | Y | NA | 20 | 3 | 100 | NA | NA | NA | Plated Sn/Ag1.8 | 0.497 | 100 | 1 | 1 | NA | NA | NA | NA | TEMP | 96 | 154 | 125 | Membrane |  | 125 | 100 | 7.14 | 6.45 | 5.75 | 337 |  | NA
GLOBALFOUNDRIES | BCM43352YCB1 | POR | 2016-01-27 18:15 |  | Y | CS | EP REPSV-12-LF | 40 | GF | SiN | AZ | T89+DHF | N | BGM3A:15~30nm | <20 mohm | Y | Low K | 50 | GLOBALFOUNDRIES | 12-BP-PSV-EP-LF-PI-TCN-9D-64 | Ti1K/Cu5K/Ni3um | BCM43352YCB1 | 5.5*4.8 | 200 | Al | SiN | 10.7 | N | N | Y | HD4104 | 24 | NA | 88 | 30 | 15 | 6 | Plated Sn/Ag1.8 | 0.43 | 90 | 1 | 1.023 | NA | NA | NA | NA |  | 50 | 150 | 111 | Membrane |  | 89 | 88 | 6.59 | 5.5 | 4.8 | 286 |  | 5
GLOBALFOUNDRIES | BCM7584A1 | POR | 2016-01-27 18:15 |  | Y | CS | EP REPSV-12-EU | 40 | GF | SiN | AZ | T89 | N | BGM3A:15~30nm | <20 mohm | N | Low K | 50 | GLOBALFOUNDRIES | 12-BP-PSV-EP-EU-PI-TCN-9D-22 | Ti1K/Cu5K/Ni3um | BCM7584A1 | 5.9*7.1 | 150 | Al | SiN/0.9um | 21.4 | N | N | Y | HD4104 | 20 | NA | 80 | 30 | 12.5 | 5 | Plated 63Sn/37Pb | 0.704 | 80 | 1 | 1 | NA | NA | NA | NA | 40nm | 20 | 130 | 100 | Vertical probe |  | 50 | 80 | 10.85 | 5.9 | 7.1 | 904 |  | 5
Infineon | M8824U | POR | 2016-01-27 18:15 |  | Y | CS | EP FOC-12-LF | 65 | UMC | SiN | AZ | DHF | N | BGM3A:15~30nm | <30 mohm | N | Low K | 30 | Infineon | 12-BP-FOC-EP-LF-TCN-9D-09 | Ti3K/Cu3K/Ni2um | M8824U | 6.964*6.964 | 168.44 | Al | SiN | 10.35 | N | N | Y | NA | 12 | 3 | 69 | NA | NA | NA | Plated Sn/Ag2.3 | 0.26 | 85 | NA | 1.23 | NA | NA | NA | NA |  | 33.44 | 135 | 95 | Vertical probe |  | 73.44 | NA | 3.87 | 6.964 | 6.964 | 502 |  | NA
LSI | AXM3500A0 | POR | 2016-01-27 18:15 |  | Y | CS | EP REPSV-12-LF | 28 | TSMC | SiN | AZ | T89 | N | BGM3A:15~30nm | <30 mohm | N | ELK | 50 | LSI | 12-BP-PSV-EP-LF-PI-TCN-9D-94 | Ti1K/Cu5K/Ni3um | AXM3500A0 | 10.62*12.78 | 150.3 | Al | SiN/1.9um | 39.9 | N | N | Y | HD4104 | 27.5 | NA | 85 | 30 | 15 | Outside keep 80um | Plated Sn/Ag1.8 | 1.504 | 74 | 1 | 0.87 | NA | NA | NA | NA | Qual pass | 29.6 | 120.69 | 99 | Vertical probe |  | 51.3 | 90 | 22.64 | 10.62 | 12.78 | 5414 |  | 5
LSI | CSSTR88GS1V0 | POR | 2016-01-27 18:15 |  | Y | CS | EP REPSV-12-LF | 40 | TSMC | SiN | AZ | T89+DHF | N | BGM3A:15~30nm | <30 mohm | N | Low K | 50 | LSI | 12-BP-PSV-EP-LF-PI-TCN-9D-87 | Ti3K/Cu3K/Ni2um | CSSTR88GS1V0 | 11*12 | 180 | Al | SiN/1.9um | 23.6 | N | N | Y | HD4104 | 17.5 | NA | 90 | 45 | 12.5 | Outside keep 80um | Plated Sn/Ag2.3 | 0.986 | 90 | 1 | 1 | NA | NA | NA | NA |  | 29 | 151 | 112 | Vertical probe |  | 68 | 90 | 15.03 | 11 | 12 | 3119 |  | 5
LSI | TuiPlus1.0 | POR | 2016-01-27 18:15 |  | Y | CS | EP REPSV-12-LF | 28 | TSMC | SiN | AZ | T89 | N | BGM3A:15~30nm | <20 mohm | N | ELK | 50 | LSI | 12-BP-PSV-EP-LF-PI-TCN-9D-94 | Ti1K/Cu5K/Ni3um | TuiPlus1.0 | 4.524*4.978 | 180 | Al | SiN/1.9um | 24.37 | N | N | Y | HD4104 | 17.5 | NA | 90 | 45 | 12.5 | Outside keep 80um | Plated Sn/Ag1.8 | 1.018 | 90 | 1 | 1 | NA | NA | NA | NA | T89 (No Qual data), 28nm | 45 | 135 | 112 | Vertical probe | 10 | 68 | 90 | 15.51 | 4.524 | 4.978 | 549 |  | 5
Magnum | D7 | POR | 2016-01-27 18:15 |  | Y | CS | EP REPSV-12-LF | 65 | TSMC | SiN | AZ | T89+DHF | N | BGM3A:15~30nm | <30 mohm | N | Low K | 50 | Magnum | 12-BP-PSV-EP-LF-PI-TCN-9D-01 | Ti3K/Cu3K/Ni2um | D7 | 9.5*9.4 | 180 | Al | SiN/1.9um | 18.5 | N | N | Y | HD4104 | 21.5 | NA | 90 | 40 | 7 | 10 | Plated Sn/Ag2.3 | 0.73 | 90 | 1 | 1 | NA | NA | NA | NA |  | 29 | 151 | 112 | Vertical probe |  | 68 | 90 | 11.77 | 9.5 | 9.4 | 1652 |  | 5
Marvell | DE3005 | POR | 2016-01-27 18:15 |  | Y | CH | EP REPSV-12-LF | 40 | UMC | SiN | AZ | T89 | N | BGM3A:15~30nm | <30 mohm | N | ELK | 50 | Marvell | 12-BP-PSV-EP-LF-PI-TCN-TG-03 | Ti1K/Cu5K/Ni3um | DE3005 | 5.5*5.5 | 175 | Al | SiN/1.9um | 19.7 | N | N | Y | HD4104 | 21.25 | NA | 83 | 32.5 | 16.24 | 10 | Plated Sn/Ag1.8 | 0.708 | 80 | 1 | 0.96 | NA | NA | NA | NA | STR | 44 | 131 | 101 | Vertical probe |  | 74 | 83 | 10.77 | 5.5 | 5.5 | 602 |  | 5
Marvell | DE3005 | POR | 2016-01-27 18:15 |  | Y | CS | EP REPSV-12-LF | 40 | UMC | SiN | AZ | T89+DHF | N | BGM3A:15~30nm | <30 mohm | N | ELK | 50 | Marvell | 12-BP-PSV-EP-LF-PI-TCN-9D-45 | Ti1K/Cu5K/Ni3um | DE3005 | 5.5*5.5 | 175 | Al | SiN/1.9um | 19.7 | N | N | Y | HD4104 | 21.25 | NA | 83 | 32.5 | 16.24 | 10 | Plated Sn/Ag1.8 | 0.708 | 80 | 1 | 0.96 | NA | NA | NA | NA |  | 44 | 131 | 101 | Vertical probe |  | 74 | 83 | 10.77 | 5.5 | 5.5 | 602 |  | 5
MEDIATEK | MT6573E3 | POR | 2016-01-27 18:15 |  | Y | CS | EP FOC-12-EU | 65 | UMC | SiN | AZ | DHF | N | NA | <30 mohm | N | Low K | 50 | MEDIATEK | 12-BP-FOC-EP-EU-TCN-9D-04 | Ti1K/Cu5K/Cu5/Ni3um | MT6573E3 | 4.5*4.1 | 180 | Al | SiN | 11.6 | N | N | Y | NA | 10 | 3 | 90 | NA | NA | NA | Plated 63Sn/37Pb | 0.397 | 90 | 1 | 1 | NA | NA | NA | NA |  | 29 | 151 | 112 | Vertical probe |  | 68 | 90 | 24.1 | 4.5 | 4.1 | 699 |  | NA
NV | GF108 | POR | 2016-01-27 18:15 |  | Y | CS | EP REPSV-12-EU | 40 | TSMC | SiN | AZ | T89 | Y | BGM3A:15~30nm | <20 mohm | N | ELK | 50 | NV | 12-BP-PSV-EP-EU-PI-TCN-9D-18 | Ti1K/Cu5K/Cu5/Ni3um | GF108 | 10.60*10.83 | 170 | Al | SiN/1.1um | 20.08 | N | N | Y | HD4104 | 15 | NA | 85 | 45 | 10 | 5 | Plated 63Sn/37Pb | 0.801 | 80 | 0.944 | 0.94 | NA | NA | NA | NA |  | 45 | 125 | 102 | Vertical probe | 6.7 | 68 | 90.04 | 11.39 | 10.6 | 10.83 | 2304 |  | 5
NV | GF119 | POR | 2016-01-27 18:15 |  | Y | CS | EP REPSV-12-EU | 40 | TSMC | SiN | AZ | T89 | Y | BGM3A:15~30nm | <20 mohm | N | ELK | 50 | NV | 12-BP-PSV-EP-EU-PI-TCN-9D-18 | Ti1K/Cu5K/Cu5/Ni3um | GF119 | 9.54*8.36 | 170 | Al | SiN/1.1um | 19.1 | N | N | Y | HD4104 | 15 | NA | 85 | 45 | 10 | 5 | Plated 63Sn/37Pb | 0.74 | 80 | 0.944 | 0.94 | NA | NA | NA | NA |  | 45 | 125 | 102 | Vertical probe | 6.7 | 68 | 90.04 | 11.04 | 9.54 | 8.36 | 1552 |  | 5
NV | GK106 | POR | 2016-01-27 18:15 |  | Y | CS | EP REPSV-12-EU | 28 | TSMC | SiN | AZ | T89 | N | BGM3A:15~30nm | <20 mohm | N | ELK | 50 | NV | 12-BP-PSV-EP-EU-PI-TCN-9D-14 | Ti1K/Cu5K/Ni3um | GK106 | 16*13 | 180 | Al | SiN/1.1um | 19.1 | N | N | Y | HD4104 | 22.5 | NA | 90 | 35 | 17.5 | 5 | Plated 63Sn/37Pb | 0.82 | 90 | 0.94 | 1 | NA | NA | NA | NA |  | 29 | 151 | 112 | Vertical probe | 6.7 | 68 | 95.74 | 12.84 | 16 | 13 | 4198 |  | 5
NV | GK107 | POR | 2016-01-27 18:15 |  | Y | CS | EP REPSV-12-EU | 28 | TSMC | SiN | AZ | T89 | Y | BGM2:7~15nm | <20 mohm | N | ELK | 50 | NV | 12-BP-PSV-EP-EU-PI-TCN-9D-11 | Ti1K/Cu5K/Ni3um | GK107 | 10*11 | 170 | Al | SiN/1.1um | 19.4 | N | N | Y | HD4104 | 21.25 | NA | 85 | 32.5 | 16.285 | 5 | Plated 63Sn/37Pb | 0.75 | 80 | 1 | 0.94 | NA | NA | NA | NA |  | 38 | 132 | 102 | Vertical probe | 6.7 | 68 | 85 | 12.11 | 10 | 11 | 2348 |  | 5
NV | GM107 | POR | 2016-01-27 18:15 |  | Y | CS | EP REPSV-12-EU | 28 | TSMC | SiN | AZ | T89 | N | BGM3A:15~30nm | <20 mohm | N | ELK | 50 | NV | 12-BP-PSV-EP-EU-PI-TCN-9D-14 | Ti1K/Cu5K/Ni3um | GM107 | 11.85*12.58 | 170 | Al | SiN/1.1um | 19.2 | N | N | Y | HD4104 | 21.25 | NA | 85 | 32.5 | 16.25 | 5 | Plated 63Sn/37Pb | 0.725 | 80 | 1 | 0.94 | NA | NA | NA | NA |  | 42 | 128 | 102 | Vertical probe | 6.7 | 68 | 85 | 10.91 | 11.85 | 12.58 | 2865 |  | 5
NV | GM108 | POR | 2016-01-27 18:15 |  | Y | CS | EP REPSV-12-EU | 28 | TSMC | SiN | AZ | T89 | N | BGM3A:15~30nm | <20 mohm | N | ELK | 50 | NV | 12-BP-PSV-EP-EU-PI-TCN-9D-14 | Ti1K/Cu5K/Ni3um | GM108 | 9.76*7.97 | 170 | Al | SiN/1.1um | 18.65 | N | N | Y | HD4104 | 21.25 | NA | 85 | 32.5 | 16.25 | 5 | Plated 63Sn/37Pb | 0.701 | 80 | 1 | 0.94 | NA | NA | NA | NA |  | 42 | 128 | 102 | Vertical probe | 6.7 | 68 | 85 | 10.56 | 9.76 | 7.97 | 1447 |  | 5
NV | T124 | POR | 2016-01-27 18:15 |  | Y | CS | EP REPSV-12-EU | 28 | TSMC | SiN | AZ | T89 | Y | BGM2:7~15nm | <20 mohm | N | ELK | 50 | NV | 12-BP-PSV-EP-EU-PI-TCN-9D-11 | Ti1K/Cu5K/Ni3um | T124 | 11.24*10.83 | 170 | Al | SiN/1.1um | 20.2 | N | N | Y | HD4104 | 21.25 | NA | 85 | 32.5 | 16.25 | 5 | Plated 63Sn/37Pb | 0.763 | 80 | 1 | 0.94 | NA | NA | NA | NA |  | 44 | 126 | 102 | Vertical probe | 6.7 | 68 | 85 | 11.44 | 11.24 | 10.83 | 2454 |  | 5
Parade | DP685 | POR | 2016-01-27 18:15 |  | Y | CS | EP REPSV-12-LF | 40 | UMC | SiN | AZ | T89 | N | BGM3A:15~30nm | <30 mohm | N | Low K | 30 | Parade | 12-BP-PSV-EP-LF-PI-TCN-9D-81 | Ti1K/Cu5K/Ni3um | DP685 | 2.394*4.446 | 150 | Al | SiN | 39 | N | N | Y | HD4104 | 10 | NA | 70 | 40 | 7.5 | 10 | Plated Sn/Ag1.8 | 0.967 | 65 | 1 | 0.93 | NA | NA | NA | NA | Qual pass | 40 | 110 | 84 | Vertical probe |  | 66 | 70 | 15.01 | 2.394 | 4.446 | 415 |  | 5
PARROT | W30060A34R5 | POR | 2016-01-27 18:15 |  | Y | CS | EP FOC-12-LF | 90/65 | UMC | SiN | AZ | T89 | N | NA | <30 mohm | N | Low K | 50 | PARROT | 12-BP-FOC-EP-LF-TCN-9D-15 | Ti1K/Cu5K/Ni3um | W30060A34R5 | 5.58*6.15 | 300 | Al | SiN | 5.02 | N | N | Y | NA | 10 | 7 | 80 | NA | NA | NA | Plated Sn/Ag1.8 | 0.174 | 80 | 0.73 | 1 | NA | NA | NA | NA | TEMP | 182 | 118 | 100 | Vertical probe |  | 200 | 109.59 | 2.52 | 5.58 | 6.15 | 172 |  | NA
Sigma Design | Fusion | POR | 2016-01-27 18:15 |  | Y | CS | EP REPSV-12-EU | 45 | TSMC | SiN | AZ | DHF | N | BGM3A:15~30nm | <30 mohm | N | Low K | 50 | Sigma Design | 12-BP-PSV-EP-EU-PI-TCN-9D-01 | Ti1K/Cu5K/Ni3um | Fusion | 10*10 | 200 | Al | SiN | 12.6 | N | N | Y | HD4104 | 25 | NA | 100 | 40 | 20 | 13 | Plated 63Sn/37Pb | 0.67 | 100 | 1 | 1 | NA | NA | NA | NA |  | 29 | 171 | 125 | Vertical probe |  | 75 | 100 | 9.87 | 10 | 10 | 1256 |  | 5
SMIC | BCM6362B1 | POR | 2016-01-27 18:15 |  | Y | CS | EP FOC-12-EU | 65 | SMIC | SiN | AZ | DHF | N | NA | <20 mohm | N | Low K | 50 | SMIC | 12-BP-FOC-EP-EU-TCN-9D-04 | Ti1K/Cu5K/Cu5/Ni3um | BCM6362B1 | 5.8*10.1 | 180 | Al | SiN | 11.4 | N | N | Y | NA | 14 | 3 | 88 | 60 | NA | NA | Plated 63Sn/37Pb | 0.461 | 90 | 1 | 1.023 | NA | NA | NA | NA |  | 30 | 150 | 111 | Vertical probe |  | 69 | 88 | 6.87 | 5.8 | 10.1 | 662 |  | NA
SMIC | BCM65100B0 | POR | 2016-01-27 18:15 |  | Y | CS | EP FOC-12-EU | 65 | SMIC | SiN | AZ | DHF | N | BGM3A:15~30nm | <20 mohm | N | Low K | 50 | SMIC | 12-BP-FOC-EP-EU-TCN-9D-04 | Ti1k/Cu3k/Cu5/Ni3um | BCM65100B0 | 7.70*10.13 | 180 | Al | SiN | 15.67 | N | N | Y | NA | 14 | 3 | 88 | NA | NA | NA | Plated 63Sn/37Pb | 0.636 | 90 | NA | 1.023 | NA | NA | NA | NA |  | 32 | 148 | 112 | Vertical probe |  | 68 | NA | 9.53 | 7.7 | 10.13 | 1222 |  | NA
SPIL | BCM6362B1 | POR | 2016-01-27 18:15 |  | Y | CS | EP FOC-12-EU | 65 | SMIC | SiN | AZ | DHF | N | NA | <30 mohm | N | Low K | 50 | SPIL | 12-BP-FOC-EP-EU-TCN-9D-04 | Ti1K/Cu5K/Cu5/Ni3um | BCM6362B1 | 5.8*10.1 | 180 | Al | SiN | 11.4 | N | N | Y | NA | 14 | 3 | 88 | 60 | NA | NA | Plated 63Sn/37Pb | 0.461 | 90 | 1 | 1.023 | NA | NA | NA | NA |  | 30 | 150 | 111 | Vertical probe |  | 69 | 88 | 6.87 | 5.8 | 10.1 | 662 |  | NA
SPIL | BCM7231 | POR | 2016-01-27 18:15 |  | Y | CS | EP REPSV-12-EU | 40 | UMC | SiN | AZ | T89 | N | BGM3A:15~30nm | <30 mohm | N | E Low K | 50 | SPIL | 12-BP-PSV-EP-EU-PI-TCN-9D-19 | Ti1K/Cu5K/Ni3um | BCM7231 | 5.56*6.26 | 150 | Al | SiN | 24.31 | N | N | Y | HD4104 | 20 | NA | 80 | 30 | 12.5 | 5 | Plated 63Sn/37Pb | 0.79 | 80 | 1 | 1 | NA | NA | NA | NA |  | 20 | 130 | 100 | Vertical probe |  | 50 | 80 | 12.23 | 5.56 | 6.26 | 847 |  | 5
SPIL | BCM7335-EEJA+Semitool | POR | 2016-01-27 18:15 |  | Y | CS | EP FOC-12-EU | 40 | UMC | SiN | AZ | DHF | N | NA | <30 mohm | N | Low K | 50 | SPIL | 12-BP-FOC-EP-EU-TCN-9D-04 | Ti3K/Cu3K/Cu5/Ni2um | BCM7335-EEJA+Semitool | 10.0*10.4 | 180 | Al | SiN | 11 | N | N | Y | NA | 14 | 3 | 88 | NA | NA | NA | Plated 63Sn/37Pb | 0.44 | 90 | 1 | 1.023 | NA | NA | NA | NA |  | 30 | 150 | 111 | Vertical probe |  | 69 | 88 | 6.69 | 10 | 10.4 | 1144 |  | NA
SPIL | GK106 | POR | 2016-01-27 18:15 |  | Y | CS | EP REPSV-12-EU | 28 | TSMC | SiN | AZ | T89 | N | BGM3A:15~30nm | <20 mohm | N | ELK | 50 | SPIL | 12-BP-PSV-EP-EU-PI-TCN-9D-14 | Ti1K/Cu5K/Ni3um | GK106 | 16*13 | 180 | Al | SiN/1.1um | 19.1 | N | N | Y | HD4104 | 22.5 | NA | 90 | 35 | 17.5 | 5 | Plated 63Sn/37Pb | 0.82 | 90 | 1 | 1 | NA | NA | NA | NA |  | 29 | 151 | 112 | Vertical probe | 6.7 | 68 | 90 | 12.84 | 16 | 13 | 4198 |  | 5
SPIL | GK107 | POR | 2016-01-27 18:15 |  | Y | CS | EP REPSV-12-EU | 28 | TSMC | SiN | AZ | T89 | Y | BGM2:7~15nm | <20 mohm | N | ELK | 50 | SPIL | 12-BP-PSV-EP-EU-PI-TCN-9D-11 | Ti1K/Cu5K/Ni3um | GK107 | 10*11 | 170 | Al | SiN/1.1um | 19.4 | N | N | Y | HD4104 | 21.25 | NA | 85 | 32.5 | 16.285 | 5 | Plated 63Sn/37Pb | 0.75 | 80 | 1 | 0.94 | NA | NA | NA | NA |  | 38 | 132 | 102 | Vertical probe | 6.7 | 68 | 85 | 12.11 | 10 | 11 | 2348 |  | 5
SPIL | Hi6551V101 | POR | 2016-01-27 18:15 |  | Y | DF | EP REPSV-8-LF | 130 | SMIC | SiN | AZ | DHF | N | BGM3A:15~30nm | <30 mohm | N | Non-Low K | 50 | SPIL | 8-BP-PSV-EP-LF-PI-TCN-JA-13 | Ti1K/Cu5K/Ni3um | Hi6551V101 | 6.1*4.5 | 165 | Al | SiN | 18.2 | N | N | Y | HD4104 | 12.5 | NA | 80 | 45 | 7.5 | 10 | Plated Sn/Ag1.8 | 0.304 | 75 | 1 | 0.94 | NA | NA | NA | NA |  | 45 | 100 | 93 | Vertical probe |  | 72 | 80 | 5.6 | 6.1 | 4.5 | 306 |  | 5
SPIL | TMEG35 | POR | 2016-01-27 18:15 |  | Y | CS | EP FOC-12-EU | 45 | TSMC | TSMC PI | AZ | DHF | N | SAD:1~8% | <20 mohm | N | Low K | 50 | SPIL | 12-BP-FOC-EP-EU-TCN-9D-12 | Ti1K/Cu5K/Ni3.5um | TMEG35 | 7.2*8.1 | 180 | Al | SiN | 18.3 | N | N | N | HD4104 | 22 | 3(TSMC PI) | 84 | 30 (TSMC PI) | NA | NA | Plated 63Sn/37Pb | 0.678 | 80 | 1 | 0.95 | NA | NA | NA | NA |  | 49 | 131 | 102 | Vertical probe |  | 78 | 84 | 10.14 | 7.2 | 8.1 | 1067 |  | 5
SPIL | TuiPlus1.0 | POR | 2016-01-27 18:15 |  | Y | CS | EP REPSV-12-LF | 28 | TSMC | SiN | AZ | T89 | N | BGM3A:15~30nm | <20 mohm | N | ELK | 50 | SPIL | 12-BP-PSV-EP-LF-PI-TCN-9D-70 | Ti1K/Cu5K/Ni3um | TuiPlus1.0 | 4.524*4.978 | 180 | Al | SiN/1.9um | 24.37 | N | N | Y | HD4104 | 17.5 | NA | 90 | 45 | 12.5 | Outside keep 80um | Plated Sn/Ag1.8 | 1.018 | 90 | 1 | 1 | NA | NA | NA | NA | T89 (No Qual data), 28nm 70 vs 94 gap: IQA RS measure | 45 | 135 | 112 | Vertical probe | 10 | 68 | 90 | 15.51 | 4.524 | 4.978 | 549 |  | 5
TSMC-QCT | TMEG35 | POR | 2016-01-27 18:15 |  | Y | CS | EP FOC-12-EU | 40 | TSMC | TSMC PI | AZ | DHF | N | SAD:1~8% | <20 mohm | N | Low K | 50 | TSMC-QCT | 12-BP-FOC-EP-EU-TCN-9D-12 | Ti1K/Cu5K/Ni3.5um | TMEG35 | 7.2*8.1 | 180 | Al | SiN | 18.3 | N | N | N | HD4104 | 22 | 3(TSMC PI) | 84 | 30 (TSMC PI) | NA | NA | Plated 63Sn/37Pb | 0.678 | 80 | 1 | 0.95 | NA | NA | NA | NA |  | 49 | 131 | 102 | Vertical probe |  | 78 | 84 | 10.14 | 7.2 | 8.1 | 1067 |  | 5
UMC | A955_MP1013-MP1014 | POR | 2016-01-27 18:15 |  | Y | CH | EP REPSV-12-LF | 28 | UMC | SiN | AZ | T89 | N | BGM3A:15~30nm | <30 mohm | N | ELK | 50 | UMC | 12-BP-PSV-EP-LF-PI-TCN-TG-03 | Ti1K/Cu5K/Ni3um | A955_MP1013-MP1014 | 9.57*4.71 | 169.2 | Al | SiN | 19.49 | N | N | Y | HD4104 | 10 | NA | 80 | 30 | 15 | 10 | Plated Sn/Ag1.8 | 0.7 | 80 | 1 | 1 | NA | NA | NA | NA |  | 51 | 118 | 100 | Vertical probe |  | 69.2 | 80 | 9.01 | 9.57 | 4.71 | 808 |  | 5
UMC | BCM3142C-LF | POR | 2016-01-27 18:15 |  | Y | CS | EP REPSV-12-LF | 65 | UMC | SiN | AZ | T89 | N | BGM3A:15~30nm | <30 mohm | N | ELK | 50 | UMC | 12-BP-PSV-EP-LF-PI-TCN-9D-70 | Ti1K/Cu5K/Ni3um | BCM3142C-LF | 12.43*12.64 | 180 | Al | SiN/1.9um | 7.94 | N | N | Y | HD4104 | 21.5 | NA | 88 | 35 | 12.5 | 10 | Plated Sn/Ag1.8 | 0.334 | 90 | 1 | 1 | NA | NA | NA | NA |  | 45 | 135 | 112 | Vertical probe |  | 68 | 88 | 4.83 | 12.43 | 12.64 | 1248 |  | 5
UMC | BCM4334YUB1 | POR | 2016-01-27 18:15 |  | Y | CS | EP REPSV-12-LF | 40 | UMC | SiN | AZ | T89+DHF | N | BGM3A:15~30nm | <30 mohm | Y | ELK | 50 | UMC | 12-BP-PSV-EP-LF-PI-TCN-9D-44 | Ti1K/Cu5K/Ni3um | BCM4334YUB1 | 4.0*4.4 | 200 | Al | SiN | 11.6 | N | N | Y | HD4104 | 24 | NA | 88 | 30 | 15 | 10 | Plated Sn/Ag1.8 | 0.46 | 90 | 1 | 1.023 | NA | NA | NA | NA |  | 50 | 150 | 111 | Membrane | 10.42 | 89 | 88 | 7.19 | 4 | 4.4 | 208 |  | 5
UMC | BCM43451YUB0 | POR | 2016-01-27 18:15 |  | Y | CS | EP REPSV-12-LF | 40 | UMC | SiN | AZ | T89 | N | BGM3A:15~30nm | <30 mohm | Y | ELK | 50 | UMC | 12-BP-PSV-EP-LF-PI-TCN-9D-78 | Ti1K/Cu5K/Ni3um | BCM43451YUB0 | 4.429*5.23 | 192.8 | Al | SiN | 11.91 | N | N | Y | HD4104 | 14 | NA | 88 | 30 | 15 | 10 | Plated Sn/Ag1.8 | 0.502 | 90 | 1 | 1.02 | NA | NA | NA | NA |  | 57 | 135 | 112 | Membrane |  | 80.8 | 88 | 7.25 | 4.429 | 5.23 | 276 |  | 5
UMC | BCM7125E | POR | 2016-01-27 18:15 |  | Y | CS | EP FOC-12-EU | 40 | UMC | SiN | AZ | DHF | N | BGM3A:15~30nm | <30 mohm | N | Low K | 50 | UMC | 12-BP-FOC-EP-EU-TCN-9D-04 | Ti3K/Cu3K/Cu5/Ni2um | BCM7125E | 9.21*10.63 | 169.2 | Al | SiN | 12.81 | N | N | Y | HD4104 | 12 | 4 | 80 | NA | NA | 10 | Plated 63Sn/37Pb | 0.42 | 80 | 1 | 1 | NA | NA | NA | NA |  | 34 | 135 | 100 | Vertical probe |  | 69.2 | 80 | 6.44 | 9.21 | 10.63 | 1254 |  | 5
UMC | BCM7335-EEJA+Semitool | POR | 2016-01-27 18:15 |  | Y | CS | EP FOC-12-EU | 40 | UMC | SiN | AZ | DHF | N | NA | <30 mohm | N | Low K | 50 | UMC | 12-BP-FOC-EP-EU-TCN-9D-04 | Ti3K/Cu3K/Cu5/Ni2um | BCM7335-EEJA+Semitool | 10.0*10.4 | 180 | Al | SiN | 11 | N | N | Y | NA | 14 | 3 | 88 | NA | NA | NA | Plated 63Sn/37Pb | 0.44 | 90 | 1 | 1.023 | NA | NA | NA | NA |  | 30 | 150 | 111 | Vertical probe |  | 69 | 88 | 6.69 | 10 | 10.4 | 1144 |  | NA
UMC | BCM7429B2 | POR | 2016-01-27 18:15 |  | Y | CS | EP REPSV-12-EU | 40 | UMC | SiN | AZ | T89 | N | BGM3A:15~30nm | <30 mohm | N | ELK | 50 | UMC | 12-BP-PSV-EP-EU-PI-TCN-9D-19 | Ti1K/Cu5K/Ni3um | BCM7429B2 | 7.063*7.055 | 150 | Al | SiN | 27.01 | N | N | Y | HD4104 | 20 | NA | 80 | 30 | 12.5 | 5 | Plated 63Sn/37Pb | 0.89 | 80 | 1 | 1 | NA | NA | NA | NA |  | 20 | 130 | 100 | Vertical probe |  | 50 | 80 | 13.58 | 7.063 | 7.055 | 1346 |  | 5
UMC | BCM7552B1 | POR | 2016-01-27 18:15 |  | Y | CS | EP REPSV-12-EU | 40 | UMC | SiN | AZ | T89 | N | BGM3A:15~30nm | <30 mohm | N | Low K | 50 | UMC | 12-BP-PSV-EP-EU-PI-TCN-9D-19 | Ti1K/Cu5K/Ni3um | BCM7552B1 | 6.76*4.82 | 150 | Al | SiN | 22.73 | N | N | Y | HD4104 | 12.5 | NA | 80 | 30 | 12.5 | 5 | Plated 63Sn/37Pb | 0.75 | 80 | 1 | 1 | NA | NA | NA | NA |  | 30 | 120 | 100 | Vertical probe |  | 50 | 80 | 11.42 | 6.76 | 4.82 | 740 |  | 5
UMC | BCM88130B | POR | 2016-01-27 18:15 |  | Y | CS | EP FOC-12-EU | 40 | UMC | SiN | AZ | DHF | N | BGM3A:15~30nm | <30 mohm | N | Low K | 50 | UMC | 12-BP-FOC-EP-EU-TCN-9D-04 | Ti3K/Cu3K/Cu5/Ni2um | BCM88130B | 15.66*15.39 | 180 | Al | SiN | 16 | N | N | Y | HD4104 | 14 | 3 | 88 | NA | NA | 10 | Plated 63Sn/37Pb | 0.642 | 90 | 1 | 1.023 | NA | NA | NA | NA |  | 30 | 150 | 112 | Vertical probe |  | 68 | 88 | 9.73 | 15.66 | 15.39 | 3857 |  | 5
UMC | R612_MP026/MP027 | POR | 2016-01-27 18:15 |  | Y | CS | EP REPSV-12-LF | 40 | UMC | SiN | AZ | T89 | N | BGM3A:15~30nm | <30 mohm | N | ELK | 50 | UMC | 12-BP-PSV-EP-LF-PI-TCN-9D-83 | Ti1K/Cu5K/Ni3um | R612_MP026/MP027 | 8.293*4.242 | 177 | Al | SiN | 19.45 | N | N | Y | HD4104 | 25 | NA | 90 | 30 | 18 | 10 | Plated Sn/Ag1.8 | 0.886 | 80 | 1 | 0.89 | NA | NA | NA | NA | T89 (No Qual data), 40nm | 56 | 121 | 105 | Vertical probe | 25 | 72 | 90 | 11.19 | 8.293 | 4.242 | 619 |  | 5
VeriSilicon-CN | WEBMACC | POR | 2016-01-27 18:15 |  | Y | CS | EP REPSV-12-LF | 28 | GF | SiN | AZ | T89 | N | BGM3A:15~30nm | <30 mohm | N | ELK | 50 | VeriSilicon-CN | 12-BP-PSV-EP-LF-PI-TCN-9D-70 | Ti1K/Cu5K/Ni3um | WEBMACC | 3.9*4.3 | 148.5 | Al | SiN | 22.61 | N | N | Y | HD4104 | 20 | NA | 80 | 30 | 7.5 | Outside DIE edge 5 | Plated Sn/Ag1.8 | 0.747 | 70 | 1.1 | 0.87 | NA | NA | NA | NA | Qual pass | 46.5 | 102 | 93 | Vertical probe |  | 55.5 | 72 | 11.36 | 3.885 | 4.349 | 382 |  | 5
XILINX | XC6VLX365T | POR | 2016-03-09 10:04 | CIM | Y | CS | EP REPSV-12-EU | 40 | UMC | SiN | AZ | DHF | N | BGM3A:15~30nm | <30 mohm | N | ELK | 50 | XILINX | 12-BP-PSV-EP-EU-PI-TCN-9D-01 | Ti3K/Cu3K/Ni2um | XC6VLX365T | 15.530X21.017 | 210 | Al | SiN | 19.12 | N | N | Y | HD4104 | 18.5 | NA | 105 | 58 | 7 | 10 | Plated 63Sn/37Pb | 1 | 100 | 1 | 0.95 | NA | NA | NA | NA | CS | 37 | 173 | 127 | Vertical probe |  | 83 | 105 | 16.55 | 15.53 | 21.017 | 6240 |  | 5